## Sheet1
Total Analysis Report
Sample Name | 20140113亚克力10mm深紫背部 | Test Time(S) | 200 | %SamplePhoto%
Supplier |  | Voltage(kV) | 40
Operator | 01 | Current(uA) | 500
Test Date | 2014-01-13 19:30 | WorkCurve | MgAl
LotNo. |  | Mode | 1800B
PendNo |  | SubmittedUnit | HK YAX LTD | Number | 0113009
Element | Intensity(Cps) | Content(ppm) | Error(ppm) | Limits(ppm) | Results
Cr | 0 | ND | 0 | 60 | pass
Hg | 0 | ND | 0 | 60 | pass
Cd | -0.0002 | ND | 0 | 90 | pass
Pb | 0.0001 | ND | 0 | 90 | pass
Spectrum | %Spectrum%
%ElemSpec%
Remarks: ND represents the Content is less than or equal 2ppm.
XRF tests on surface only.
The content of "Cr" or "Br" is the total amount of this element.The reading data does not represent
then VI Cr+,PBBs or PBDEs
Address：Tsinghua Science Park,1666,South weicheng Rd,Kunshan,Jiangsu Province,China Zip code：215300
Tel：800-9993-800 Fax： 0512－57017060
E-Mail:service@skyray-instrument.com
WebSite：： http://www.skyray-instrument.com