## Sheet1
Total Analysis Report
Sample Name | SS6crystal | Test Time(S) | 200 | %SamplePhoto%
Supplier | HK YAX LTD | Voltage(kV) | 45
Operator | 01 | Current(uA) | 300
Test Date | 2014-03-24 15:26 | WorkCurve | PE
LotNo. |  | Mode | 1800B
PendNo | SS6crystal-1 | SubmittedUnit | HK YAX LTD | Number | 0324016
Element | Intensity(Cps) | Content(ppm) | Error(ppm) | Limits(ppm) | Results
Br | 0.0046 | ND | 0 | 0 | TBD
Hg | -0.001 | ND | 0 | 60 | pass
Cd | -0.0001 | ND | 0 | 90 | pass
As | 0.0037 | 27.9 | 0.6 | 1000 | pass
Pb | 0.0007 | 7.9 | 0.2 | 90 | pass
Cr | 0 | ND | 0 | 60 | pass
Spectrum | %Spectrum%
%ElemSpec%
Remarks: ND represents the Content is less than or equal 2ppm.
XRF tests on surface only.
The content of "Cr" or "Br" is the total amount of this element.The reading data does not represent
then VI Cr+,PBBs or PBDEs
Address：1509#choice plaza south guangzhou main road,Guangzhou,china Zip code：510310
Tel：00862084283539 Fax： 020－89014402-605
E-Mail:yxspw@stoneshotfix.com
WebSite：： http://www.yxspw.com