## Sheet1
Total Analysis Report
Sample Name | 4mm-silver-rhinestud-20140219 | Test Time(S) | 200 | %SamplePhoto%
Supplier |  | Voltage(kV) | 40
Operator | 01 | Current(uA) | 500
Test Date | 2014-02-19 11:56 | WorkCurve | MgAl
LotNo. |  | Mode | 1800B
PendNo | 4mm-silver-rhinestud-20140219 | SubmittedUnit | HK YAX LTD | Number | 0219003
Element | Intensity(Cps) | Content(ppm) | Error(ppm) | Limits(ppm) | Results
Cr | 0 | 8.8 | 0.4 | 60 | pass
Hg | -0.0001 | ND | 0 | 60 | pass
Cd | 0 | ND | 0 | 90 | pass
Pb | 0.0001 | ND | 0 | 90 | pass
Spectrum | %Spectrum%
%ElemSpec%
Remarks: ND represents the Content is less than or equal 2ppm.
XRF tests on surface only.
The content of "Cr" or "Br" is the total amount of this element.The reading data does not represent
then VI Cr+,PBBs or PBDEs
Address：1509#choice plaza south guangzhou main road,Guangzhou,china Zip code：510310
Tel：00862084283539 Fax： 020－89014402-605
E-Mail:yxspw@stoneshotfix.com
WebSite：： http://www.yxspw.com